## Sheet1
Cu-St
|  | 放 电 条 件 参 数 | [15 empty] | 加工性能
| 编号 | ON | OFF | MA | IP | SV | PL | V | HP | PP | C | S | UP | DN | AL | OC | LD | 电 极 形 状 | 加工倾向 | 表面粗糙度μRmax | 投影面积m㎡ | 加工间隙μm | 加工速度 | 消耗 | 过切 | 精度
1 | C002 | 16 | 8 | 0 | 11 | 5 | + | 1 | 10 | 10 | 0 | 2 | 2 | 3 | 33 | 0 | 0 | O | 1 | 32 | 589875 622591 | 100 | 12.22 | 10.2 | 99 | 23
2 | C002 | 11 | 17 | 0 | 3 | 5 | + | 1 | 10 | 10 | 0 | 3 | 2 | 3 | 33 | 0 | 0 | O | 1 | 32 | 622592 655370 | 100 | 1.39 | 0.6 | 80 | 13
3 | C002 | 107 | 8 | 0 | 7 | 5 | + | 1 | 10 | 10 | 0 | 2 | 2 | 3 | 33 | 0 | 0 | O | 1 | 32 | 655371 655410 | 100 | 7.08 | 8.5 | 79 | 18
4 | C002 | 10 | 8 | 0 | 11 | 5 | + | 1 | 0 | 10 | 0 | 2 | 2 | 3 | 33 | 0 | 0 | O | 1 | 32 | 655411 688127 | 100 | 12.22 | 10.2 | 99 | 23
5 | C002 | 11 | 17 | 0 | 3 | 5 | + | 1 | 10 | 10 | 0 | 3 | 2 | 3 | 33 | 0 | 0 | O | 1 | 32 | 688128 720906 | 100 | 1.39 | 0.6 | 80 | 13
6 | C002 | 107 | 8 | 0 | 7 | 5 | + | 1 | 10 | 10 | 0 | 2 | 2 | 3 | 33 | 0 | 0 | O | 1 | 32 | 720907 720946 | 100 | 7.08 | 8.5 | 79 | 18
7 | C002 | 10 | 8 | 0 | 11 | 5 | + | 1 | 0 | 10 | 0 | 2 | 2 | 3 | 33 | 0 | 0 | O | 1 | 32 | 720947 753663 | 100 | 12.22 | 10.2 | 99 | 23
8 | C002 | 11 | 17 | 0 | 3 | 5 | + | 1 | 10 | 10 | 0 | 3 | 2 | 3 | 33 | 0 | 0 | O | 1 | 32 | 753664 786442 | 100 | 1.39 | 0.6 | 80 | 13
9 | C002 | 107 | 8 | 0 | 7 | 5 | + | 1 | 10 | 10 | 0 | 2 | 2 | 3 | 33 | 0 | 0 | O | 1 | 32 | 786443 786482 | 100 | 7.08 | 8.5 | 79 | 18
10 | C002 | 10 | 8 | 0 | 11 | 5 | + | 1 | 0 | 10 | 0 | 2 | 2 | 3 | 33 | 0 | 0 | O | 1 | 32 | 786483 819199 | 100 | 12.22 | 10.2 | 99 | 23
注：在SV,MA,UP,DN几档上可做适当调整
48

## Sheet2
Cu-St
|  | 放 电 条 件 参 数 | [15 empty] | 加工性能
| 编号 | ON | OFF | MA | IP | SV | PL | V | HP | PP | C | S | UP | DN | AL | OC | LD | 电 极 形 状 | 加工倾向 | 表面粗糙度μRmax | 投影面积Eu | 加工间隙μm | 加工速度 | 消耗 | 过切 | 精度
1 | C002 | 107 | 8 | 0 | 7 | 5 | + | 1 | 10 | 10 | 0 | 2 | 2 | 3 | 33 | 0 | 0 | O | 1 | 32 | 393227 393266 | 100 | 7.08 | 8.5 | 79 | 18
2 | C002 | 10 | 8 | 0 | 11 | 5 | + | 1 | 0 | 10 | 0 | 2 | 2 | 3 | 33 | 0 | 0 | O | 1 | 32 | 393267 425983 | 100 | 12.22 | 10.2 | 99 | 23
3 | C002 | 11 | 17 | 0 | 3 | 5 | + | 1 | 10 | 10 | 0 | 3 | 2 | 3 | 33 | 0 | 0 | O | 1 | 32 | 425984 458762 | 100 | 1.39 | 0.6 | 80 | 13
4 | C002 | 107 | 8 | 0 | 7 | 5 | + | 1 | 10 | 10 | 0 | 2 | 2 | 3 | 33 | 0 | 0 | O | 1 | 32 | 458763 458802 | 100 | 7.08 | 8.5 | 79 | 18
5 | C002 | 10 | 8 | 0 | 11 | 5 | + | 1 | 0 | 10 | 0 | 2 | 2 | 3 | 33 | 0 | 0 | O | 1 | 32 | 458803 491519 | 100 | 12.22 | 10.2 | 99 | 23
6 | C002 | 11 | 17 | 0 | 3 | 5 | + | 1 | 10 | 10 | 0 | 3 | 2 | 3 | 33 | 0 | 0 | O | 1 | 32 | 491520 524298 | 100 | 1.39 | 0.6 | 80 | 13
7 | C002 | 107 | 8 | 0 | 7 | 5 | + | 1 | 10 | 10 | 0 | 2 | 2 | 3 | 33 | 0 | 0 | O | 1 | 32 | 524299 524338 | 100 | 7.08 | 8.5 | 79 | 18
8 | C002 | 10 | 8 | 0 | 11 | 5 | + | 1 | 0 | 10 | 0 | 2 | 2 | 3 | 33 | 0 | 0 | O | 1 | 32 | 524339 557055 | 100 | 12.22 | 10.2 | 99 | 23
9 | C002 | 11 | 17 | 0 | 3 | 5 | + | 1 | 10 | 10 | 0 | 3 | 2 | 3 | 33 | 0 | 0 | O | 1 | 32 | 557056 589834 | 100 | 1.39 | 0.6 | 80 | 13
10 | C002 | 107 | 8 | 0 | 7 | 5 | + | 1 | 10 | 10 | 0 | 2 | 2 | 3 | 33 | 0 | 0 | O | 1 | 32 | 589835 589874 | 100 | 7.08 | 8.5 | 79 | 18
注：在SV,MA,UP,DN几档上可做适当调整
47

## Sheet3
Cu-St
|  | 放 电 条 件 参 数 | [15 empty] | 加工性能
| 编号 | ON | OFF | MA | IP | SV | PL | V | HP | PP | C | S | UP | DN | AL | OC | LD | 电 极 形 状 | 加工倾向 | 表面粗糙度μRmax | 投影面积m㎡ | 加工间隙μm | 加工速度 | 消耗 | 过切 | 精度
1 | C002 | 11 | 17 | 0 | 3 | 5 | + | 1 | 10 | 10 | 0 | 3 | 2 | 3 | 33 | 0 | 0 | O | 1 | 32 | 163840 96618 | 100 | 1.39 | 0.6 | 80 | 13
2 | C002 | 107 | 8 | 0 | 7 | 5 | + | 1 | 10 | 10 | 0 | 2 | 2 | 3 | 33 | 0 | 0 | O | 1 | 32 | 196619196658 | 100 | 7.08 | 8.5 | 79 | 18
3 | C002 | 10 | 8 | 0 | 11 | 5 | + | 1 | 0 | 10 | 0 | 2 | 2 | 3 | 33 | 0 | 0 | O | 1 | 32 | 196659 229375 | 100 | 12.22 | 10.2 | 99 | 23
4 | C002 | 11 | 17 | 0 | 3 | 5 | + | 1 | 10 | 10 | 0 | 3 | 2 | 3 | 33 | 0 | O | O | 1 | 32 | 229376 262154 | 100 | 1.39 | 0.6 | 80 | 13
5 | C002 | 107 | 8 | 0 | 7 | 5 | + | 1 | 10 | 10 | 0 | 2 | 2 | 3 | 33 | 0 | 0 | O | 1 | 32 | 262155 262194 | 100 | 7.08 | 8.5 | 79 | 18
6 | C002 | 10 | 8 | 0 | 11 | 5 | + | 1 | 0 | 10 | 0 | 2 | 2 | 3 | 33 | 0 | 0 | O | 1 | 32 | 262195 294911 | 10 | 12.22 | 10.2 | 99 | 23
7 | C002 | 11 | 17 | 0 | 3 | 5 | + | 1 | 10 | 10 | 0 | 3 | 2 | 3 | 33 | 0 | 0 | O | 1 | 32 | 294912 327690 | 100 | 1.39 | 0.6 | 80 | 13
8 | C002 | 107 | 8 | 0 | 7 | 5 | + | 1 | 10 | 10 | 0 | 2 | 2 | 3 | 33 | 0 | 0 | O | 1 | 32 | 327691 327730 | 100 | 7.08 | 8.9 | 79 | 18
9 | C002 | 10 | 8 | 0 | 11 | 5 | + | 1 | 0 | 10 | 0 | 2 | 2 | 3 | 33 | 0 | 0 | O | 1 | 32 | 327731 360447 | 100 | 12.22 | 10.2 | 99 | 23
10 | C002 | 11 | 17 | 0 | 3 | 5 | + | 1 | 10 | 10 | 0 | 3 | 2 | 3 | 33 | 0 | 0 | O | 1 | 32 | 360448 393226 | 100 | 1.39 | 0.6 | 80 | 13
注：在SV,MA,UP,DN几档上可做适当调整
46

## Sheet4
- ·. - . 1...10 0 一．/..0.0
Cu-St
|  | 放 电 条 件 参 数 | [15 empty] | 加工性能
| 编号 | ON | OFF | MA | IP | SV | PL | V | HP | PP | C | S | UP | DN | AL | OC | LD | 屯 极 形 状 | 加工倾向 | 表面粗糙度μRmax | 投影面积m㎡ | 加工间隙μm | 加工速度 | 消耗 | 过切 | 精度
1 | C002 | 107 | 8 | 0 | 10 | 5 | + | 1 | 0 | 10 | 0 | 2 | 2 | 3 | 33 | 0 | 0 | O | 2 | 32 | 983091 999999 | 100 | 9.12 | 11.6 | 87 | 21
2 | C002 | 11 | 17 | 0 | 3 | 5 | + | 1 | 10 | 10 | 0 | 3 | 2 | 3 | 33 | 0 | 0 | O | 1 | 32 | 1 10 | 100 | 1.39 | 0.6 | 80 | 13
3 | C002 | 107 | 8 | 0 | 7 | 5 | + | 1 | 10 | 10 | 0 | 2 | 2 | 3 | 33 | 0 | 0 | O | 1 | 32 | 11 50 | 100 | 7.08 | 8.5 | 79 | 18
4 | C002 | 10 | 8 | 0 | 11 | 5 | + | 1 | 0 | 10 | 0 | 2 | 2 | 3 | 33 | 0 | 0 | O | 1 | 32 | 51 32767 | 100 | 12.22 | 10.2 | 99 | 23
S | C002 | 11 | 17 | 0 | 3 | 5 | + | 1 | 10 | 10 | 0 | 3 | 2 | 3 | 33 | 0 | 0 | O | 1 | 32 | 32768 65546 | 100 | 1.39 | 0.6 | 80 | 13
6 | C002 | 107 | 8 | 0 | 7 | 5 | + | 1 | 10 | 10 | 0 | 2 | 2 | 3 | 33 | 0 | 0 | O | 1 | 32 | 65547 65586 | 100 | 7.08 | 8.5 | 79 | 18.1
7 | C002 | 10 | 8 | 0 | 11 | 5 | + | 1 | 0 | 10 | 0 | 2 | 2 | 3 | 33 | 0 | 0 | O | 1 | 32 | 65587 98303 | 100 | 12.22 | 10.2 | 99 | 23
8 | C002 | 11 | 17 | 0 | 3 | 5 | + | 1 | 10 | 10 | 0 | 3 | 2 | 3 | 33 | 0 | 0 | O | 1 | 32 | 98304 131082 | 100 | 1.39 | 0.6 | 80 | 13
9 | C002 | 107 | 8 | 0 | 7 | 5 | + | 1 | 10 | 10 | 0 | 2 | 2 | 3 | 33 | 0 | 0 | O | 1 | 32 | 131083 131122 | 100 | 7.08 | 8.5 | 79 | 18
10 | C002 | 10 | 8 | 0 | 11 | 5 | + | 1 | 0 | 10 | 0 | 2 | 2 | 3 | 33 | 0 | 0 | O | 1 | 32 | 131123 163839 | 100 | 12.22 | 10.2 | 99 | 23
注：在SV,MA,UP,DN几档上可做适当调整
45

## Sheet5
Cu-St
|  | 放 电 条 件 参 数 | [15 empty] | 加工性能
| 编号 | ON | OFF | MA | IP | SV | PL | V | HP | PP | C | S | UP | DN | AL | OC | LD | 电 极 形 状 | 加工倾向 | 表面粗糙度μRmax | 投影面积m㎡ | 加工间隙μm | 加工速度 | 消耗 | 过切 | 精度
1 | C002 | 30 | 9 | 0 | 6 | 5 | + | 1 | 10 | 10 | 0 | 2 | 2 | 3 | 33 | 0 | 0 | O | 2 | 32 | 786443 786482 | 100 | 6.96 | 2.4 | 91 | 18
2 | C002 | 107 | 8 | 0 | 10 | 5 | + | 1 | 0 | 10 | 0 | 2 | 2 | 3 | 33 | 0 | 0 | O | 2 | 32 | 786483 819199 | 100 | 9.12 | 11.6 | 87 | 21
3 | C002 | 106 | 8 | 0 | 3 | 5 | + | 1 | 10 | 10 | 0 | 3 | 2 | 3 | 33 | 0 | 0 | O | 2 | 32 | 819200 851978 | 100 | 1.36 | 4.5 | 54 | 11
4 | C002 | 30 | 9 | 0 | 6 | 5 | + | 1 | 10 | 10 | 0 | 2 | 2 | 3 | 33 | 0 | 0 | O | 2 | 32 | 851979 852018 | 100 | 6.96 | 2.4 | 91 | 18
5 | C002 | 107 | 8 | 0 | 10 | 5 | + | 1 | 0 | 10 | 0 | 2 | 2 | 3 | 33 | 0 | 0 | O | 2 | 32 | 852019 884735 | 100 | 9.12 | 11.6 | 87 | 21
6 | C002 | 106 | 8 | 0 | 3 | 5 | + | 1 | 10 | 10 | 0 | 3 | 2 | 3 | 33 | 0 | 0 | O | 2 | 32 | 884736 917514 | 100 | 1.36 | 4.5 | 54 | 11
7 | C002 | 30 | 9 | 0 | 6 | 5 | + | 1 | 10 | 10 | 0 | 3 | 2 | 3 | 33 | 0 | 0 | O | 2 | 32 | 917515 917554 | 100 | 6.96 | 2.4 | 91 | 18
8 | C002 | 107 | 8 | 0 | 10 | 5 | + | 1 | 0 | 10 | 0 | 2 | 2 | 3 | 33 | 0 | 0 | O | 2 | 32 | 917555 950271 | 100 | 9.12 | 11.6 | 87 | 21
9 | C002 | 106 | 8 | 0 | 3 | 5 | + | 1 | 10 | 10 | 0 | 3 | 2 | 3 | 33 | 0 | 0 | O | 2 | 32 | 950272 983050 | 100 | 1.36 | 4.5 | 54 | 11
10 | C002 | 30 | 9 | 0 | 6 | 5 | + | 1 | 10 | 10 | 0 | 3 | 2 | 3 | 33 | 0 | 0 | O | 2 | 32 | 983050 983090 | 100 | 6.96 | 2.4 | 91 | 18
注：在SV,MA,UP,DN几档上可做适当调整
44

## Sheet7
Cu-St
|  | 放 电 条 件 参 数 | [15 empty] | 加工性能
| 编号 | ON | OFF | MA | IP | SV | PL | V | HP | PP | C | S | UP | DN | AL | OC | LD | 电 极 形状 | 加工倾向 | 表面粗糙度μRmax | 投影面积m㎡ | 加工间隙μm | 加工速度 | 消耗 | 过切 | 精度
1 | C002 | 106 | 8 | 0 | 3 | 5 | + | 1 | 10 | 10 | 0 | 3 | 2 | 3 | 33 | 0 | 0 | O | 2 | 32 | 557056 589834 | 100 | 1.36 | 4.5 | 54 | 11
2 | C002 | 30 | 9 | 0 | 6 | 5 | + | 1 | 10 | 10 | 0 | 2 | 2 | 3 | 33 | 0 | 0 | O | 2 | 32 | 589835 589874 | 100 | 6.96 | 2.4 | 91 | 18
3 | C002 | 107 | 8 | 0 | 10 | 5 | + | 1 | 0 | 10 | 0 | 2 | 2 | 3 | 33 | 0 | 0 | O | 2 | 32 | 589875 622591 | 100 | 9.12 | 11.6 | 87 | 21
4 | C002 | 106 | 8 | 0 | 3 | 5 | + | 1 | 10 | 10 | 0 | 3 | 2 | 3 | 33 | 0 | 0 | O | 2 | 32 | 622592 655370 | 100 | 1.36 | 4.5 | 54 | 11
5 | C002 | 30 | 9 | 0 | 6 | 5 | + | 1 | 10 | 10 | 0 | 2 | 2 | 3 | 33 | 0 | 0 | O | 2 | 32 | 655371 655410 | 100 | 6.96 | 2.4 | 91 | 18
6 | C002 | 107 | 8 | 0 | 10 | 5 | + | 1 | 0 | 10 | 0 | 2 | 2 | 3 | 33 | 0 | 0 | O | 2 | 32 | 655411 688127 | 100 | 9.12 | 11.6 | 87 | 21
7 | C002 | 106 | 8 | 0 | 3 | 5 | + | 1 | 10 | 10 | 0 | 3 | 2 | 3 | 33 | 0 | 0 | O | 2 | 32 | 688128 720906 | 100 | 1.36 | 4.5 | 54 | 11
8 | C002 | 30 | 9 | 0 | 6 | 5 | + | 1 | 10 | 10 | 0 | 2 | 2 | 3 | 33 | 0 | 0 | O | 2 | 32 | 720907 720946 | 100 | 6.96 | 2.4 | 91 | 18
9 | C002 | 107 | 8 | 0 | 10 | 5 | + | 1 | 0 | 10 | 0 | 2 | 2 | 3 | 33 | 0 | 0 | O | 2 | 32 | 720947 753663 | 100 | 9.12 | 11.6 | 87 | 21
10 | C002 | 106 | 8 | 0 | 3 | 5 | + | 1 | 10 | 10 | 0 | 3 | 2 | 3 | 33 | 0 | 0 | O | 2 | 32 | 753664 786442 | 100 | 1.36 | 4.5 | 54 | 11
注：在SV,MA,UP,DN几档上可做适当调整
43

## Sheet8
Cu--St
|  | 放 电 条 件 参 数 | [15 empty] | 加工性能
| 编号 | ON | OFF | MA | IP | SV | PL | V | HP | PP | C | S | UP | DN | AL | OC | LD | 电极形状 | 加工倾向 | 表面粗糙度μRmax | 投影面积m㎡ | 加工间隙μm | 加工速度 | 消耗 | 过切 | 精度
1 | C002 | 107 | 8 | 0 | 10 | 5 | + | 1 | 0 | 10 | 0 | 2 | 2 | 3 | 33 | 0 | O | O | 2 | 32 | 327731 360447 | 100 | 9.12 | 11.6 | 87 | 21
2 | C002 | 106 | 8 | 0 | 3 | 5 | + | 1 | 10 | 10 | 0 | 3 | 2 | 3 | 33 | 0 | 0 | O | 2 | 32 | 360448 393226 | 100 | 1.36 | 4.5 | 54 | 11
3 | C002 | 30 | 9 | 0 | 6 | 5 | + | 1 | 10 | 10 | 0 | 2 | 2 | 3 | 33 | 0 | 0 | O | 2 | 32 | 393227 393266 | 100 | 6.96 | 2.4 | 91 | 18
4 | C002 | 107 | 8 | 0 | 10 | 5 | + | 1 | 0 | 10 | 0 | 2 | 2 | 3 | 33 | 0 | 0 | O | 2 | 32 | 393267 425983 | 100 | 9.12 | 11.6 | 87 | 21
5 | C002 | 106 | 8 | 0 | 3 | 5 | + | 1 | 10 | 10 | 0 | 3 | 2 | 3 | 33 | 0 | 0 | O | 2 | 32 | 425984 458762 | 100 | 1.36 | 4.5 | 54 | 11
6 | C002 | 30 | 9 | 0 | 6 | 5 | + | 1 | 10 | 10 | 0 | 2 | 2 | 3 | 33 | 0 | 0 | O | 2 | 32 | 458763 458802 | 100 | 6.96 | 2.4 | 91 | 18
7 | C002 | 107 | 8 | 0 | 10 | 5 | + | 1 | 0 | 10 | 0 | 2 | 2 | 3 | 33 | 0 | 0 | O | 2 | 32 | 458803 491519 | 100 | 9.12 | 11.6 | 87 | 21
8 | C002 | 106 | 8 | 0 | 3 | 5 | + | 1 | 10 | 10 | 0 | 3 | 2 | 3 | 33 | 0 | 0 | O | 2 | 32 | 491520 524298 | 100 | 1.36 | 4.5 | 54 | 11.6
9 | C002 | 30 | 9 | 0 | 6 | 5 | + | 1 | 10 | 10 | 0 | 2 | 2 | 3 | 33 | 0 | 0 | O | 2 | 32 | 524299 524338 | 100 | 6.96 | 2.4 | 91 | 18
10 | C002 | 107 | 8 | 0 | 10 | 5 | + | 1 | 0 | 10 | 0 | 2 | 2 | 3 | 33 | 0 | 0 | O | 2 | 32 | 524339 557055 | 100 | 9.12 | 11.6 | 87 | 21
注：在SV,MA,UP,DN几档上可做适当调整
42

## Sheet9
Cu-St
|  | 放 电 条 件 参 数 | [15 empty] | 加工性能
| 编号 | ON | OFF | MA | IP | SV | PL | V | HP | PP | C | S | UP | DN | AL | OC | LD | 电 极 形 状 | 加工倾向 | 表面粗糙度μRmax | 投影面积m㎡ | 加工间隙μm | 加工速度 | 消耗 | 过切 | 精度
1 | C002 | 30 | 9 | 0 | 6 | 5 | + | 1 | 10 | 10 | 0 | 2 | 2 | 3 | 33 | 0 | 0 | O | 2 | 32 | 131083 131122 | 100 | 6.96 | 2.4 | 91 | 18
2 | C002 | 107 | 8 | 0 | 10 | 5 | + | 1 | 0 | 10 | 0 | 2 | 2 | 3 | 33 | 0 | 0 | O | 2 | 32 | 131123 163839 | 100 | 9.12 | 11.6 | 87 | 21
3 | C002 | 106 | 8 | 0 | 3 | 5 | + | 1 | 10 | 10 | 0 | 3 | 2 | 3 | 33 | 0 | 0 | O | 2 | 32 | 163840 196618 | 100 | 1.36 | 4.5 | 54 | 11
4 | C002 | 30 | 9 | 0 | 6 | 5 | + | 1 | 10 | 10 | 0 | 2 | 2 | 3 | 33 | 0 | 0 | O | 2 | 32 | 196619 196658 | 100 | 6.96 | 2.4 | 91 | 18
S | C002 | 107 | 8 | 0 | 10 | 5 | + | 1 | 0 | 10 | 0 | 2 | 2 | 3 | 33 | 0 | 0 | O | 2 | 32 | 196659 229375 | 100 | 9.12 | 11.6 | 87 | 21
6 | C002 | 106 | 8 | 0 | 3 | 5 | + | 1 | 10 | 10 | 0 | 3 | 2 | 3 | 33 | 0 | 0 | O | 2 | 32 | 229376 262154 | 100 | 1.36 | 4.5 | 54 | 11
7 | C002 | 30 | 9 | 0 | 6 | 5 | + | 1 | 10 | 10 | 0 | 2 | 2 | 3 | 33 | 0 | 0 | O | 2 | 32 | 262155 262194 | 100 | 6.96 | 2.4 | 91 | 18
8 | C002 | 107 | 8 | 0 | 10 | 5 | + | 1 | 0 | 10 | 0 | 2 | 2 | 3 | 33 | 0 | 0 | O | 2 | 32 | 262195 294911 | 100 | 9.12 | 11.6 | 87 | 21
9 | C002 | 106 | 8 | 0 | 3 | 5 | + | 1 | 10 | 10 | 0 | 3 | 2 | 3 | 33 | 0 | 0 | O | 2 | 32 | 294912 327690 | 100 | 1.36 | 4.5 | 54 | 11
10 | C002 | 30 | 9 | 0 | 6 | 5 | + | 1 | 10 | 10 | 0 | 2 | 2 | 3 | 33 | 0 | 0 | O | 2 | 32 | 327691 327730 | 100 | 6.96 | 2.4 | 91 | 18
注：在SV,MA,UP,DN几档上可做适当调整